## Data
Press: | Fette P1200 32 station 1.759 m/sec linear speed, 120RPM | [6 empty] | Approx Target (mm) |  | Compression | Precompress
File name: | lot 1170099 fast | [6 empty] | -4 | ULVDT (mm) | -4.105 | n/a
Tooling: | 15 x 7.0 mm oval -P-24552-A | [6 empty] | -4 | LLVDT (mm) | -4.117 | n/a
Product: | BI 730357 final blend 25%DL, new excipient 1170099 | [6 empty] | NMT 0.05 | Gap (mm) | -0.012 | n/a
Date: | 2017 December-21 | [6 empty] | 1.4958 | noticible powder sticking on punches but will easily wipe off with a swab.
Batch # | Tablet # | Co Force, kN | Co Setup, mm | EJ Force, N | Dosing Setup, mm | Tablet Weight, mg | Tablet Thickness, mm (out Die) | Tablet Hardness | Axial | Radial
1 | 1 | 3.1 | 2.7 | 106.58 | 10.25 | 389 | 5.48 | 56
1 | 2 | 3.8 | 2.6 | 119.45 | 10.35 | 394 | 5.34 | 69
1 | 3 | 3.7 | 2.6 | 119.69 | 10.4 | 395 | 5.38 | 67
1 | 4 | 3.8 | 2.6 | 115.56 | 10.4 | 395 | 5.4 | 67 | 4.98 | 5.5
1 | 5 | 3.9 | 2.6 | 127.29 | 10.4 | 398 | 5.4 | 66 | 4.94 | 5.42
1 | 6 | 4 | 2.6 | 124.48 | 10.4 | 400 | 5.4 | 69 | 4.88 | 5.36
2 | 1 | 6.2 | 2.2 | 150.95 | 10.4 | 397 | 5.06 | 102
2 | 2 | 6.1 | 2.2 | 148.94 | 10.4 | 400 | 5.08 | 105
2 | 3 | 7 | 2.05 | 127.14 | 10.4 | 397 | 5 | 111
2 | 4 | 7 | 2.05 | 135.1 | 10.4 | 397 | 4.96 | 112 | 3.84 | 4.3
2 | 5 | 7.1 | 2.05 | 132.02 | 10.4 | 400 | 5 | 114 | 3.88 | 4.22
2 | 6 | 7.3 | 2.05 | 138.51 | 10.4 | 392 | 4.96 | 116 | 3.98 | 4.22
3 | 1 | 9.2 | 1.8 | 139.8 | 10.4 | 398 | 4.84 | 139
3 | 2 | 8.9 | 1.8 | 146.99 | 10.4 | 396 | 4.84 | 133
3 | 3 | 9.1 | 1.8 | 139.51 | 10.4 | 396 | 4.82 | 137
3 | 4 | 8.9 | 1.8 | 133.28 | 10.4 | 397 | 4.82 | 136 | 3.62 | 3.88
3 | 5 | 9.4 | 1.8 | 140.31 | 10.4 | 395 | 4.8 | 142 | 3.52 | 3.8
3 | 6 | 8.7 | 1.8 | 133 | 10.4 | 395 | 4.82 | 138 | 3.6 | 3.86
4 | 1 | 14.2 | 1.4 | 150.97 | 10.4 | 396 | 4.64 | 183
4 | 2 | 12.5 | 1.5 | 140.58 | 10.4 | 398 | 4.68 | 174
4 | 3 | 13.1 | 1.5 | 155.92 | 10.4 | 392 | 4.66 | 176
4 | 4 | 13.2 | 1.5 | 153.21 | 10.5 | 402 | 4.68 | 183 | 3.14 | 3.34
4 | 5 | 13.7 | 1.5 | 152.13 | 10.5 | 400 | 4.66 | 186 | 3.14 | 3.32
4 | 6 | 12.8 | 1.5 | 145.53 | 10.5 | 397 | 4.66 | 177 | 3.16 | 3.4
5 | 1 | 17.3 | 1.25 | 166.84 | 10.5 | 398 | 4.54 | 203
5 | 2 | 16.5 | 1.25 | 153.3 | 10.5 | 399 | 4.54 | 202
5 | 3 | 16 | 1.25 | 160.47 | 10.5 | 396 | 4.56 | 199
5 | 4 | 16.6 | 1.25 | 155.74 | 10.5 | 395 | 4.5 | 205 | 2.96 | 3.14
5 | 5 | 16.6 | 1.25 | 156.91 | 10.5 | 395 | 4.52 | 206 | 2.88 | 3.14
5 | 6 | 16.1 | 1.25 | 149.85 | 10.5 | 394 | 4.56 | 198 | 2.92 | 3.16

## All Data RPA
Data from file: C:\Presster\ |  |  | output needed | [13 empty] | input after tablet is made
BI 730357\lot 1170099 fast
Batch No. | Batch Tablet No. | Press Brand | Press Model | Desired Press Speed (TPH) | Desired Dwell Time (ms) | Achieved Dwell Time (ms) | Effective Dwell Time (ms) | Upper Pre-compression Peak (kN) | Lower Pre-compression Peak (kN) | Upper Compression Peak (kN) | Lower Compression Peak (kN) | Maximum Upper Punch Displacement (mm) | Maximum Lower Punch Displacement (mm) | Peak Ejection (N) | Peak Take-Off (N) | Peak Radial Die Wall Pressure (MPa) | Tablet Weight (mg) | Tablet Thickness (mm) | Tablet Diameter (mm) | Tablet Hardness (N) | Punch ID | Tool Type | Effective Contact Time (ms) | Effective Rise Time (ms) | Effective Fall Time (ms) | Minimum Punch Gap (mm) | Corrected Gap (mm) | CO Step Motor Position (mm) | Dosing Step Motor Position (mm) | PCO Step Motor Position (mm) | EJ Step Motor Position (deg) | Tablet Tensile Strength (MPa, flat round tooling) | Ahesion Punch Installed? | reserved | Depth of Fill (mm) | Elastic Recovery, % | Residual Die Wall Pressure, MPa | Work of Compaction / Net Energy, Joules | reserved | reserved | reserved | reserved | reserved | reserved | reserved | Double Sided? | Number of Stations | Achieved RPM | Sampling Rate (Hz) | Achieved Linear Speed (m/s) | Desired RPM | Desired Linear Speed (m/s) | Punch Head Flat (mm) | Achieved Press Speed (Tablets/Hour) | Depth of Fill | reserved | reserved | reserved | reserved | Butterworth Filter - Order | Butterworth Filter - Cutoff Frequency, Hz | reserved | reserved | reserved | reserved | reserved | reserved | reserved | reserved | Calibration Slope UPC | Calibration Slope LPC | Calibration Slope UC | Calibration Slope LC | Calibration Slope UPD | Calibration Slope LPD | Calibration Slope EJ | Calibration Slope TO | Calibration Slope RDW |  | Calibration Intercept UPC | Calibration Intercept LPC | Calibration Intercept UC | Calibration Intercept LC | Calibration Intercept UPD | Calibration Intercept LPD | Calibration Intercept EJ | Calibration Intercept TO | Calibration Intercept RDW
Batch 1
1 | 1 | FETTE | P1200 | 230400 | 5.41695 | 4.79272 | 5.09338 | 0.14 | 0.01 | 3.11 | 3.16 | 4.03 | 6.62 | 106.58 | 0 | -0.05 | 389 | 5.48 | 0 | 56 | Standard Cup 7.0 mm | EU B | 21.1 | 9.22 | 6.79 | 4.138 | 0 | 2.7 | 10.25 | 14.22 | 6.6 |  | NO | 0 | 11.363 | 5.5 | -0.1 | 0 | 0 | 0 | 0 | 0 | 0 | 0 | 0 | NO | 32 | 135.63 | 4123 | 1.988 | 120 | 1.759 | 9.53 | 260409 | 11.363 | 0 | 0 | 0 | 0 | 2 | 50 | 0 | 0 | 0 | 0 | 0 | 0 | 0 | 0 | 1.27 | 1.4 | 5.8 | 5.4 | -1.287 | -1.2629 | 496 | 1.11 | 10 | 0 | 0 | 0 | 0 | 0 | -2.9938 | -6.027 | 0 | 0 | 2
1 | 2 | FETTE | P1200 | 230400 | 5.41695 | 4.82305 | 5.09338 | 0.13 | -0.01 | 3.83 | 3.85 | 4.04 | 6.51 | 119.45 | 0 | 0.09 | 394 | 5.34 | 0 | 69 | Standard Cup 7.0 mm | EU B | 21.1 | 9.22 | 6.79 | 4.009 | 0 | 2.6 | 10.35 | 14.22 | 6.6 |  | NO | 0 | 11.36 | 6.5 | 0.1 | 0 | 0 | 0 | 0 | 0 | 0 | 0 | 0 | NO | 32 | 134.78 | 4123 | 1.976 | 120 | 1.759 | 9.53 | 258771 | 11.36 | 0 | 0 | 0 | 0 | 2 | 50 | 0 | 0 | 0 | 0 | 0 | 0 | 0 | 0 | 1.27 | 1.4 | 5.8 | 5.4 | -1.287 | -1.2629 | 496 | 1.11 | 10 | 0 | 0 | 0 | 0 | 0 | -2.9938 | -6.027 | 0 | 0 | 2
1 | 3 | FETTE | P1200 | 230400 | 5.41695 | 4.79272 | 4.85084 | 0.14 | 0 | 3.73 | 3.84 | 4.02 | 6.52 | 119.69 | 0 | 0.24 | 395 | 5.38 | 0 | 67 | Standard Cup 7.0 mm | EU B | 21.1 | 9.22 | 7.03 | 4.04 | 0 | 2.6 | 10.4 | 14.22 | 6.6 |  | NO | 0 | 11.369 | 6.5 | 0.2 | 0 | 0 | 0 | 0 | 0 | 0 | 0 | 0 | NO | 32 | 135.63 | 4123 | 1.988 | 120 | 1.759 | 9.53 | 260409 | 11.369 | 0 | 0 | 0 | 0 | 2 | 50 | 0 | 0 | 0 | 0 | 0 | 0 | 0 | 0 | 1.27 | 1.4 | 5.8 | 5.4 | -1.287 | -1.2629 | 496 | 1.11 | 10 | 0 | 0 | 0 | 0 | 0 | -2.9938 | -6.027 | 0 | 0 | 2
1 | 4 | FETTE | P1200 | 230400 | 5.41695 | 4.79272 | 4.85084 | 0.15 | 0 | 3.77 | 3.87 | 4.01 | 6.51 | 115.56 | 0 | 0.3 | 395 | 5.4 | 0 | 0 | Standard Cup 7.0 mm | EU B | 21.1 | 9.22 | 7.03 | 4.036 | 0 | 2.6 | 10.4 | 14.22 | 6.6 |  | NO | 0 | 11.372 | 6.4 | 0.3 | 0 | 0 | 0 | 0 | 0 | 0 | 0 | 0 | NO | 32 | 135.63 | 4123 | 1.988 | 120 | 1.759 | 9.53 | 260409 | 11.372 | 0 | 0 | 0 | 0 | 2 | 50 | 0 | 0 | 0 | 0 | 0 | 0 | 0 | 0 | 1.27 | 1.4 | 5.8 | 5.4 | -1.287 | -1.2629 | 496 | 1.11 | 10 | 0 | 0 | 0 | 0 | 0 | -2.9938 | -6.027 | 0 | 0 | 2
1 | 5 | FETTE | P1200 | 230400 | 5.41695 | 4.82305 | 5.09338 | 0.16 | -0.01 | 3.89 | 3.95 | 4.02 | 6.51 | 127.29 | 0 | -0.14 | 398 | 5.4 | 0 | 0 | Standard Cup 7.0 mm | EU B | 21.1 | 9.22 | 6.79 | 4.03 | 0 | 2.6 | 10.4 | 14.22 | 6.6 |  | NO | 0 | 11.402 | 6.6 | -0.2 | 0 | 0 | 0 | 0 | 0 | 0 | 0 | 0 | NO | 32 | 134.78 | 4123 | 1.976 | 120 | 1.759 | 9.53 | 258771 | 11.402 | 0 | 0 | 0 | 0 | 2 | 50 | 0 | 0 | 0 | 0 | 0 | 0 | 0 | 0 | 1.27 | 1.4 | 5.8 | 5.4 | -1.287 | -1.2629 | 496 | 1.11 | 10 | 0 | 0 | 0 | 0 | 0 | -2.9938 | -6.027 | 0 | 0 | 2
1 | 6 | FETTE | P1200 | 230400 | 5.41695 | 4.79272 | 5.09338 | 0.15 | 0.01 | 3.95 | 3.99 | 4 | 6.52 | 124.48 | 0 | 0.32 | 400 | 5.4 | 0 | 0 | Standard Cup 7.0 mm | EU B | 22.31 | 9.7 | 7.52 | 4.058 | 0 | 2.6 | 10.4 | 14.22 | 6.6 |  | NO | 0 | 11.384 | 7.4 | 0.3 | 0 | 0 | 0 | 0 | 0 | 0 | 0 | 0 | NO | 32 | 135.63 | 4123 | 1.988 | 120 | 1.759 | 9.53 | 260409 | 11.384 | 0 | 0 | 0 | 0 | 2 | 50 | 0 | 0 | 0 | 0 | 0 | 0 | 0 | 0 | 1.27 | 1.4 | 5.8 | 5.4 | -1.287 | -1.2629 | 496 | 1.11 | 10 | 0 | 0 | 0 | 0 | 0 | -2.9938 | -6.027 | 0 | 0 | 2
Batch 2
2 | 1 | FETTE | P1200 | 230400 | 5.41695 | 4.79272 | 5.09338 | 0.14 | 0.02 | 6.25 | 6.71 | 3.97 | 6.12 | 150.95 | 0 | 0.24 | 397 | 5.06 | 0 | 102 | Standard Cup 7.0 mm | EU B | 20.86 | 8.97 | 6.79 | 3.683 | 0 | 2.2 | 10.4 | 14.22 | 6.6 |  | NO | 0 | 11.157 | 8.6 | 0.2 | 0 | 0 | 0 | 0 | 0 | 0 | 0 | 0 | NO | 32 | 135.63 | 4123 | 1.988 | 120 | 1.759 | 9.53 | 260409 | 11.157 | 0 | 0 | 0 | 0 | 2 | 50 | 0 | 0 | 0 | 0 | 0 | 0 | 0 | 0 | 1.27 | 1.4 | 5.8 | 5.4 | -1.287 | -1.2629 | 496 | 1.11 | 10 | 0 | 0 | 0 | 0 | 0 | -2.9938 | -6.027 | 0 | 0 | 2
2 | 2 | FETTE | P1200 | 230400 | 5.41695 | 4.79272 | 5.09338 | 0.14 | -0.01 | 6.1 | 6.36 | 3.97 | 6.14 | 148.94 | 0 | 0.06 | 400 | 5.08 | 0 | 105 | Standard Cup 7.0 mm | EU B | 21.1 | 9.22 | 6.79 | 3.713 | 0 | 2.2 | 10.4 | 14.22 | 6.6 |  | NO | 0 | 11.158 | 8.2 | 0.1 | 0 | 0 | 0 | 0 | 0 | 0 | 0 | 0 | NO | 32 | 135.63 | 4123 | 1.988 | 120 | 1.759 | 9.53 | 260409 | 11.158 | 0 | 0 | 0 | 0 | 2 | 50 | 0 | 0 | 0 | 0 | 0 | 0 | 0 | 0 | 1.27 | 1.4 | 5.8 | 5.4 | -1.287 | -1.2629 | 496 | 1.11 | 10 | 0 | 0 | 0 | 0 | 0 | -2.9938 | -6.027 | 0 | 0 | 2
2 | 3 | FETTE | P1200 | 230400 | 5.41695 | 4.79272 | 5.09338 | 0.15 | 0.03 | 7.03 | 7.46 | 3.9 | 5.99 | 127.14 | 0 | 0.61 | 397 | 5 | 0 | 111 | Standard Cup 7.0 mm | EU B | 21.34 | 9.22 | 7.03 | 3.618 | 0 | 2.05 | 10.4 | 14.22 | 6.6 |  | NO | 0 | 11.051 | 8.7 | 0.6 | 0 | 0 | 0 | 0 | 0 | 0 | 0 | 0 | NO | 32 | 135.63 | 4123 | 1.988 | 120 | 1.759 | 9.53 | 260409 | 11.051 | 0 | 0 | 0 | 0 | 2 | 50 | 0 | 0 | 0 | 0 | 0 | 0 | 0 | 0 | 1.27 | 1.4 | 5.8 | 5.4 | -1.287 | -1.2629 | 496 | 1.11 | 10 | 0 | 0 | 0 | 0 | 0 | -2.9938 | -6.027 | 0 | 0 | 2
2 | 4 | FETTE | P1200 | 230400 | 5.41695 | 4.79272 | 5.09338 | 0.16 | 0.01 | 6.99 | 7.32 | 3.91 | 6 | 135.1 | 0 | -0.12 | 397 | 4.96 | 0 | 0 | Standard Cup 7.0 mm | EU B | 21.59 | 9.46 | 7.03 | 3.625 | 0 | 2.05 | 10.4 | 14.22 | 6.6 |  | NO | 0 | 11.1 | 9.5 | -0.1 | 0 | 0 | 0 | 0 | 0 | 0 | 0 | 0 | NO | 32 | 135.63 | 4123 | 1.988 | 120 | 1.759 | 9.53 | 260409 | 11.1 | 0 | 0 | 0 | 0 | 2 | 50 | 0 | 0 | 0 | 0 | 0 | 0 | 0 | 0 | 1.27 | 1.4 | 5.8 | 5.4 | -1.287 | -1.2629 | 496 | 1.11 | 10 | 0 | 0 | 0 | 0 | 0 | -2.9938 | -6.027 | 0 | 0 | 2
2 | 5 | FETTE | P1200 | 230400 | 5.41695 | 4.82305 | 5.33592 | 0.16 | 0 | 7.09 | 7.36 | 3.88 | 6 | 132.02 | 0 | 0.05 | 400 | 5 | 0 | 0 | Standard Cup 7.0 mm | EU B | 21.59 | 9.22 | 7.03 | 3.656 | 0 | 2.05 | 10.4 | 14.22 | 6.6 |  | NO | 0 | 11.092 | 8.5 | 0 | 0 | 0 | 0 | 0 | 0 | 0 | 0 | 0 | NO | 32 | 134.78 | 4123 | 1.976 | 120 | 1.759 | 9.53 | 258771 | 11.092 | 0 | 0 | 0 | 0 | 2 | 50 | 0 | 0 | 0 | 0 | 0 | 0 | 0 | 0 | 1.27 | 1.4 | 5.8 | 5.4 | -1.287 | -1.2629 | 496 | 1.11 | 10 | 0 | 0 | 0 | 0 | 0 | -2.9938 | -6.027 | 0 | 0 | 2
2 | 6 | FETTE | P1200 | 230400 | 5.41695 | 4.82305 | 5.09338 | 0.17 | 0 | 7.35 | 7.37 | 3.92 | 5.99 | 138.51 | 0 | 0.29 | 392 | 4.96 | 0 | 0 | Standard Cup 7.0 mm | EU B | 22.07 | 9.7 | 7.28 | 3.604 | 0 | 2.05 | 10.4 | 14.22 | 6.6 |  | NO | 0 | 11.113 | 9.6 | 0.2 | 0 | 0 | 0 | 0 | 0 | 0 | 0 | 0 | NO | 32 | 134.78 | 4123 | 1.976 | 120 | 1.759 | 9.53 | 258771 | 11.113 | 0 | 0 | 0 | 0 | 2 | 50 | 0 | 0 | 0 | 0 | 0 | 0 | 0 | 0 | 1.27 | 1.4 | 5.8 | 5.4 | -1.287 | -1.2629 | 496 | 1.11 | 10 | 0 | 0 | 0 | 0 | 0 | -2.9938 | -6.027 | 0 | 0 | 2
Batch 3
3 | 1 | FETTE | P1200 | 230400 | 5.41695 | 4.82305 | 5.09338 | 0.15 | 0 | 9.23 | 9.89 | 3.83 | 5.77 | 139.8 | 0 | 0.07 | 398 | 4.84 | 0 | 139 | Standard Cup 7.0 mm | EU B | 20.86 | 8.97 | 6.79 | 3.478 | 0 | 1.8 | 10.4 | 14.22 | 6.6 |  | NO | 0 | 10.985 | 9.3 | 0.1 | 0 | 0 | 0 | 0 | 0 | 0 | 0 | 0 | NO | 32 | 134.78 | 4123 | 1.976 | 120 | 1.759 | 9.53 | 258771 | 10.985 | 0 | 0 | 0 | 0 | 2 | 50 | 0 | 0 | 0 | 0 | 0 | 0 | 0 | 0 | 1.27 | 1.4 | 5.8 | 5.4 | -1.287 | -1.2629 | 496 | 1.11 | 10 | 0 | 0 | 0 | 0 | 0 | -2.9938 | -6.027 | 0 | 0 | 2
3 | 2 | FETTE | P1200 | 230400 | 5.41695 | 4.82305 | 5.33592 | 0.16 | 0.01 | 8.86 | 9.37 | 3.83 | 5.78 | 146.99 | 0 | 0.31 | 396 | 4.84 | 0 | 133 | Standard Cup 7.0 mm | EU B | 21.1 | 8.97 | 6.79 | 3.48 | 0 | 1.8 | 10.4 | 14.22 | 6.6 |  | NO | 0 | 10.955 | 9.7 | 0.2 | 0 | 0 | 0 | 0 | 0 | 0 | 0 | 0 | NO | 32 | 134.78 | 4123 | 1.976 | 120 | 1.759 | 9.53 | 258771 | 10.955 | 0 | 0 | 0 | 0 | 2 | 50 | 0 | 0 | 0 | 0 | 0 | 0 | 0 | 0 | 1.27 | 1.4 | 5.8 | 5.4 | -1.287 | -1.2629 | 496 | 1.11 | 10 | 0 | 0 | 0 | 0 | 0 | -2.9938 | -6.027 | 0 | 0 | 2
3 | 3 | FETTE | P1200 | 230400 | 5.41695 | 4.79272 | 5.33592 | 0.16 | 0.01 | 9.06 | 9.35 | 3.84 | 5.77 | 139.51 | 0 | 0.25 | 396 | 4.82 | 0 | 137 | Standard Cup 7.0 mm | EU B | 21.83 | 9.46 | 7.03 | 3.465 | 0 | 1.8 | 10.4 | 14.22 | 6.6 |  | NO | 0 | 10.886 | 9.7 | 0.1 | 0 | 0 | 0 | 0 | 0 | 0 | 0 | 0 | NO | 32 | 135.63 | 4123 | 1.988 | 120 | 1.759 | 9.53 | 260409 | 10.886 | 0 | 0 | 0 | 0 | 2 | 50 | 0 | 0 | 0 | 0 | 0 | 0 | 0 | 0 | 1.27 | 1.4 | 5.8 | 5.4 | -1.287 | -1.2629 | 496 | 1.11 | 10 | 0 | 0 | 0 | 0 | 0 | -2.9938 | -6.027 | 0 | 0 | 2
3 | 4 | FETTE | P1200 | 230400 | 5.41695 | 4.82305 | 5.33592 | 0.17 | -0.01 | 8.94 | 9.48 | 3.86 | 5.79 | 133.28 | 0 | 0.45 | 397 | 4.82 | 0 | 0 | Standard Cup 7.0 mm | EU B | 21.34 | 8.97 | 7.03 | 3.456 | 0 | 1.8 | 10.4 | 14.22 | 6.6 |  | NO | 0 | 10.992 | 10.1 | 0.3 | 0 | 0 | 0 | 0 | 0 | 0 | 0 | 0 | NO | 32 | 134.78 | 4123 | 1.976 | 120 | 1.759 | 9.53 | 258771 | 10.992 | 0 | 0 | 0 | 0 | 2 | 50 | 0 | 0 | 0 | 0 | 0 | 0 | 0 | 0 | 1.27 | 1.4 | 5.8 | 5.4 | -1.287 | -1.2629 | 496 | 1.11 | 10 | 0 | 0 | 0 | 0 | 0 | -2.9938 | -6.027 | 0 | 0 | 2
3 | 5 | FETTE | P1200 | 230400 | 5.41695 | 4.82305 | 5.09338 | 0.16 | 0.01 | 9.36 | 9.67 | 3.88 | 5.78 | 140.31 | 0 | 0.21 | 395 | 4.8 | 0 | 0 | Standard Cup 7.0 mm | EU B | 21.83 | 9.46 | 7.28 | 3.434 | 0 | 1.8 | 10.4 | 14.22 | 6.6 |  | NO | 0 | 10.914 | 10.2 | 0.2 | 0 | 0 | 0 | 0 | 0 | 0 | 0 | 0 | NO | 32 | 134.78 | 4123 | 1.976 | 120 | 1.759 | 9.53 | 258771 | 10.914 | 0 | 0 | 0 | 0 | 2 | 50 | 0 | 0 | 0 | 0 | 0 | 0 | 0 | 0 | 1.27 | 1.4 | 5.8 | 5.4 | -1.287 | -1.2629 | 496 | 1.11 | 10 | 0 | 0 | 0 | 0 | 0 | -2.9938 | -6.027 | 0 | 0 | 2
3 | 6 | FETTE | P1200 | 230400 | 5.41695 | 4.82305 | 5.33592 | 0.14 | 0 | 8.73 | 9.27 | 3.86 | 5.79 | 133 | 0 | 0.13 | 395 | 4.82 | 0 | 0 | Standard Cup 7.0 mm | EU B | 21.1 | 8.97 | 6.79 | 3.463 | 0 | 1.8 | 10.4 | 14.22 | 6.6 |  | NO | 0 | 10.984 | 9.7 | 0 | 0 | 0 | 0 | 0 | 0 | 0 | 0 | 0 | NO | 32 | 134.78 | 4123 | 1.976 | 120 | 1.759 | 9.53 | 258771 | 10.984 | 0 | 0 | 0 | 0 | 2 | 50 | 0 | 0 | 0 | 0 | 0 | 0 | 0 | 0 | 1.27 | 1.4 | 5.8 | 5.4 | -1.287 | -1.2629 | 496 | 1.11 | 10 | 0 | 0 | 0 | 0 | 0 | -2.9938 | -6.027 | 0 | 0 | 2
Batch 4
4 | 1 | FETTE | P1200 | 230400 | 5.41695 | 4.82305 | 5.57846 | 0.15 | 0 | 14.21 | 14.78 | 3.72 | 5.45 | 150.97 | 0 | 0.4 | 396 | 4.64 | 0 | 183 | Standard Cup 7.0 mm | EU B | 21.83 | 9.22 | 7.03 | 3.26 | 0 | 1.4 | 10.55 | 14.22 | 6.6 |  | NO | 0 | 10.706 | 11.9 | 0.4 | 0 | 0 | 0 | 0 | 0 | 0 | 0 | 0 | NO | 32 | 134.78 | 4123 | 1.976 | 120 | 1.759 | 9.53 | 258771 | 10.706 | 0 | 0 | 0 | 0 | 2 | 50 | 0 | 0 | 0 | 0 | 0 | 0 | 0 | 0 | 1.27 | 1.4 | 5.8 | 5.4 | -1.287 | -1.2629 | 496 | 1.11 | 10 | 0 | 0 | 0 | 0 | 0 | -2.9938 | -6.027 | 0 | 0 | 2
4 | 2 | FETTE | P1200 | 230400 | 5.41695 | 4.82305 | 5.33592 | 0.15 | 0.03 | 12.49 | 13.12 | 3.75 | 5.54 | 140.58 | 0 | 0.28 | 398 | 4.68 | 0 | 174 | Standard Cup 7.0 mm | EU B | 22.07 | 9.46 | 7.28 | 3.311 | 0 | 1.5 | 10.55 | 14.22 | 6.6 |  | NO | 0 | 10.767 | 11.6 | 0.2 | 0 | 0 | 0 | 0 | 0 | 0 | 0 | 0 | NO | 32 | 134.78 | 4123 | 1.976 | 120 | 1.759 | 9.53 | 258771 | 10.767 | 0 | 0 | 0 | 0 | 2 | 50 | 0 | 0 | 0 | 0 | 0 | 0 | 0 | 0 | 1.27 | 1.4 | 5.8 | 5.4 | -1.287 | -1.2629 | 496 | 1.11 | 10 | 0 | 0 | 0 | 0 | 0 | -2.9938 | -6.027 | 0 | 0 | 2
4 | 3 | FETTE | P1200 | 230400 | 5.41695 | 4.82305 | 5.33592 | 0.15 | 0 | 13.1 | 13.71 | 3.79 | 5.55 | 155.92 | 0 | -0.03 | 392 | 4.66 | 0 | 176 | Standard Cup 7.0 mm | EU B | 21.83 | 9.46 | 7.03 | 3.293 | 0 | 1.5 | 10.55 | 14.22 | 6.6 |  | NO | 0 | 10.759 | 10.8 | 0 | 0 | 0 | 0 | 0 | 0 | 0 | 0 | 0 | NO | 32 | 134.78 | 4123 | 1.976 | 120 | 1.759 | 9.53 | 258771 | 10.759 | 0 | 0 | 0 | 0 | 2 | 50 | 0 | 0 | 0 | 0 | 0 | 0 | 0 | 0 | 1.27 | 1.4 | 5.8 | 5.4 | -1.287 | -1.2629 | 496 | 1.11 | 10 | 0 | 0 | 0 | 0 | 0 | -2.9938 | -6.027 | 0 | 0 | 2
4 | 4 | FETTE | P1200 | 230400 | 5.41695 | 4.88372 | 5.33592 | 0.15 | 0 | 13.24 | 13.59 | 3.74 | 5.53 | 153.21 | 0 | -0.03 | 402 | 4.68 | 0 | 0 | Standard Cup 7.0 mm | EU B | 22.07 | 9.46 | 7.28 | 3.319 | 0 | 1.5 | 10.55 | 14.22 | 6.6 |  | NO | 0 | 10.818 | 11.5 | 0 | 0 | 0 | 0 | 0 | 0 | 0 | 0 | 0 | NO | 32 | 133.1 | 4123 | 1.951 | 120 | 1.759 | 9.53 | 255557 | 10.818 | 0 | 0 | 0 | 0 | 2 | 50 | 0 | 0 | 0 | 0 | 0 | 0 | 0 | 0 | 1.27 | 1.4 | 5.8 | 5.4 | -1.287 | -1.2629 | 496 | 1.11 | 10 | 0 | 0 | 0 | 0 | 0 | -2.9938 | -6.027 | 0 | 0 | 2
4 | 5 | FETTE | P1200 | 230400 | 5.41695 | 4.85338 | 5.33592 | 0.17 | 0.02 | 13.69 | 14.06 | 3.78 | 5.54 | 152.13 | 0 | -0.14 | 400 | 4.66 | 0 | 0 | Standard Cup 7.0 mm | EU B | 22.07 | 9.46 | 7.28 | 3.289 | 0 | 1.5 | 10.55 | 14.22 | 6.6 |  | NO | 0 | 10.829 | 12.3 | -0.2 | 0 | 0 | 0 | 0 | 0 | 0 | 0 | 0 | NO | 32 | 133.93 | 4123 | 1.964 | 120 | 1.759 | 9.53 | 257154 | 10.829 | 0 | 0 | 0 | 0 | 2 | 50 | 0 | 0 | 0 | 0 | 0 | 0 | 0 | 0 | 1.27 | 1.4 | 5.8 | 5.4 | -1.287 | -1.2629 | 496 | 1.11 | 10 | 0 | 0 | 0 | 0 | 0 | -2.9938 | -6.027 | 0 | 0 | 2
4 | 6 | FETTE | P1200 | 230400 | 5.41695 | 4.85338 | 5.57846 | 0.15 | -0.01 | 12.84 | 13.24 | 3.76 | 5.53 | 145.53 | 0 | 0.29 | 397 | 4.66 | 0 | 0 | Standard Cup 7.0 mm | EU B | 22.31 | 9.46 | 7.28 | 3.295 | 0 | 1.5 | 10.55 | 14.22 | 6.6 |  | NO | 0 | 10.765 | 11.7 | 0.3 | 0 | 0 | 0 | 0 | 0 | 0 | 0 | 0 | NO | 32 | 133.93 | 4123 | 1.964 | 120 | 1.759 | 9.53 | 257154 | 10.765 | 0 | 0 | 0 | 0 | 2 | 50 | 0 | 0 | 0 | 0 | 0 | 0 | 0 | 0 | 1.27 | 1.4 | 5.8 | 5.4 | -1.287 | -1.2629 | 496 | 1.11 | 10 | 0 | 0 | 0 | 0 | 0 | -2.9938 | -6.027 | 0 | 0 | 2
Batch 5
5 | 1 | FETTE | P1200 | 230400 | 5.41695 | 4.88372 | 5.33592 | 0.15 | 0.01 | 17.33 | 17.71 | 3.68 | 5.33 | 166.84 | 0 | -0.04 |  |  |  |  | Standard Cup 7.0 mm | EU B | 22.07 | 9.46 | 7.28 | 3.178 | 0 | 1.25 | 10.55 | 14.22 | 6.6 |  | NO | 0 | 10.659 | 12.3 | 0 | 0 | 0 | 0 | 0 | 0 | 0 | 0 | 0 | NO | 32 | 133.1 | 4123 | 1.951 | 120 | 1.759 | 9.53 | 255557 | 10.659 | 0 | 0 | 0 | 0 | 2 | 50 | 0 | 0 | 0 | 0 | 0 | 0 | 0 | 0 | 1.27 | 1.4 | 5.8 | 5.4 | -1.287 | -1.2629 | 496 | 1.11 | 10 | 0 | 0 | 0 | 0 | 0 | -2.9938 | -6.027 | 0 | 0 | 2
5 | 2 | FETTE | P1200 | 230400 | 5.41695 | 4.85338 | 5.57846 | 0.2 | 0.02 | 16.53 | 16.95 | 3.69 | 5.35 | 153.3 | 0 | -0.15 |  |  |  |  | Standard Cup 7.0 mm | EU B | 22.07 | 9.46 | 7.03 | 3.179 | 0 | 1.25 | 10.55 | 14.22 | 6.6 |  | NO | 0 | 10.563 | 12.6 | -0.3 | 0 | 0 | 0 | 0 | 0 | 0 | 0 | 0 | NO | 32 | 133.93 | 4123 | 1.964 | 120 | 1.759 | 9.53 | 257154 | 10.563 | 0 | 0 | 0 | 0 | 2 | 50 | 0 | 0 | 0 | 0 | 0 | 0 | 0 | 0 | 1.27 | 1.4 | 5.8 | 5.4 | -1.287 | -1.2629 | 496 | 1.11 | 10 | 0 | 0 | 0 | 0 | 0 | -2.9938 | -6.027 | 0 | 0 | 2
5 | 3 | FETTE | P1200 | 230400 | 5.41695 | 4.85338 | 5.57846 | 0.17 | -0.02 | 16.04 | 16.73 | 3.68 | 5.33 | 160.47 | 0 | -0.11 |  |  |  |  | Standard Cup 7.0 mm | EU B | 21.83 | 9.22 | 7.03 | 3.18 | 0 | 1.25 | 10.55 | 14.22 | 6.6 |  | NO | 0 | 10.596 | 11.8 | -0.1 | 0 | 0 | 0 | 0 | 0 | 0 | 0 | 0 | NO | 32 | 133.93 | 4123 | 1.964 | 120 | 1.759 | 9.53 | 257154 | 10.596 | 0 | 0 | 0 | 0 | 2 | 50 | 0 | 0 | 0 | 0 | 0 | 0 | 0 | 0 | 1.27 | 1.4 | 5.8 | 5.4 | -1.287 | -1.2629 | 496 | 1.11 | 10 | 0 | 0 | 0 | 0 | 0 | -2.9938 | -6.027 | 0 | 0 | 2
5 | 4 | FETTE | P1200 | 230400 | 5.41695 | 4.88372 | 5.33592 | 0.17 | 0 | 16.56 | 16.76 | 3.7 | 5.35 | 155.74 | 0 | -0.02 |  |  |  |  | Standard Cup 7.0 mm | EU B | 22.07 | 9.46 | 7.28 | 3.176 | 0 | 1.25 | 10.55 | 14.22 | 6.6 |  | NO | 0 | 10.614 | 12 | -0.1 | 0 | 0 | 0 | 0 | 0 | 0 | 0 | 0 | NO | 32 | 133.1 | 4123 | 1.951 | 120 | 1.759 | 9.53 | 255557 | 10.614 | 0 | 0 | 0 | 0 | 2 | 50 | 0 | 0 | 0 | 0 | 0 | 0 | 0 | 0 | 1.27 | 1.4 | 5.8 | 5.4 | -1.287 | -1.2629 | 496 | 1.11 | 10 | 0 | 0 | 0 | 0 | 0 | -2.9938 | -6.027 | 0 | 0 | 2
5 | 5 | FETTE | P1200 | 230400 | 5.41695 | 4.85338 | 5.33592 | 0.16 | 0.03 | 16.63 | 16.9 | 3.71 | 5.35 | 156.91 | 0 | 0.5 |  |  |  |  | Standard Cup 7.0 mm | EU B | 22.56 | 9.7 | 7.52 | 3.17 | 0 | 1.25 | 10.55 | 14.22 | 6.6 |  | NO | 0 | 10.594 | 13.5 | 0.5 | 0 | 0 | 0 | 0 | 0 | 0 | 0 | 0 | NO | 32 | 133.93 | 4123 | 1.964 | 120 | 1.759 | 9.53 | 257154 | 10.594 | 0 | 0 | 0 | 0 | 2 | 50 | 0 | 0 | 0 | 0 | 0 | 0 | 0 | 0 | 1.27 | 1.4 | 5.8 | 5.4 | -1.287 | -1.2629 | 496 | 1.11 | 10 | 0 | 0 | 0 | 0 | 0 | -2.9938 | -6.027 | 0 | 0 | 2
5 | 6 | FETTE | P1200 | 230400 | 5.41695 | 4.88372 | 5.33592 | 0.15 | 0.01 | 16.09 | 16.55 | 3.69 | 5.33 | 149.85 | 0 | 0.05 |  |  |  |  | Standard Cup 7.0 mm | EU B | 22.31 | 9.7 | 7.28 | 3.165 | 0 | 1.25 | 10.55 | 14.22 | 6.6 |  | NO | 0 | 10.609 | 12.7 | 0 | 0 | 0 | 0 | 0 | 0 | 0 | 0 | 0 | NO | 32 | 133.1 | 4123 | 1.951 | 120 | 1.759 | 9.53 | 255557 | 10.609 | 0 | 0 | 0 | 0 | 2 | 50 | 0 | 0 | 0 | 0 | 0 | 0 | 0 | 0 | 1.27 | 1.4 | 5.8 | 5.4 | -1.287 | -1.2629 | 496 | 1.11 | 10 | 0 | 0 | 0 | 0 | 0 | -2.9938 | -6.027 | 0 | 0 | 2

## Summary
Data from file: C:\Presster\
BI 730357\lot 1170099 fast
Batch No. | Batch Tablet No. | Press Brand | Press Model | Desired Press Speed (TPH) | Desired Dwell Time (ms) | Achieved Dwell Time (ms) | Upper Compression Peak (kN) | Peak Ejection (N) | Tablet Weight (mg) | Tablet Thickness (mm) | Tablet Diameter (mm) | Tablet Hardness (N) | Punch ID | Elastic Recovery, % | Number of Stations | Achieved RPM | Achieved Linear Speed (m/s) | Desired RPM | Desired Linear Speed (m/s)
1 | 1 | FETTE | P1200 | 230400 | 5.41695 | 4.79272 | 3.11 | 106.58 | 389 | 5.48 | 0 | 56 | Standard Cup 7.0 mm | 5.5 | 32 | 135.63 | 1.988 | 120 | 1.759
1 | 2 | FETTE | P1200 | 230400 | 5.41695 | 4.82305 | 3.83 | 119.45 | 394 | 5.34 | 0 | 69 | Standard Cup 7.0 mm | 6.5 | 32 | 134.78 | 1.976 | 120 | 1.759
1 | 3 | FETTE | P1200 | 230400 | 5.41695 | 4.79272 | 3.73 | 119.69 | 395 | 5.38 | 0 | 67 | Standard Cup 7.0 mm | 6.5 | 32 | 135.63 | 1.988 | 120 | 1.759
1 | 4 | FETTE | P1200 | 230400 | 5.41695 | 4.79272 | 3.77 | 115.56 | 395 | 5.4 | 0 | 0 | Standard Cup 7.0 mm | 6.4 | 32 | 135.63 | 1.988 | 120 | 1.759
1 | 5 | FETTE | P1200 | 230400 | 5.41695 | 4.82305 | 3.89 | 127.29 | 398 | 5.4 | 0 | 0 | Standard Cup 7.0 mm | 6.6 | 32 | 134.78 | 1.976 | 120 | 1.759
1 | 6 | FETTE | P1200 | 230400 | 5.41695 | 4.79272 | 3.95 | 124.48 | 400 | 5.4 | 0 | 0 | Standard Cup 7.0 mm | 7.4 | 32 | 135.63 | 1.988 | 120 | 1.759
2 | 1 | FETTE | P1200 | 230400 | 5.41695 | 4.79272 | 6.25 | 150.95 | 397 | 5.06 | 0 | 102 | Standard Cup 7.0 mm | 8.6 | 32 | 135.63 | 1.988 | 120 | 1.759
2 | 2 | FETTE | P1200 | 230400 | 5.41695 | 4.79272 | 6.1 | 148.94 | 400 | 5.08 | 0 | 105 | Standard Cup 7.0 mm | 8.2 | 32 | 135.63 | 1.988 | 120 | 1.759
2 | 3 | FETTE | P1200 | 230400 | 5.41695 | 4.79272 | 7.03 | 127.14 | 397 | 5 | 0 | 111 | Standard Cup 7.0 mm | 8.7 | 32 | 135.63 | 1.988 | 120 | 1.759
2 | 4 | FETTE | P1200 | 230400 | 5.41695 | 4.79272 | 6.99 | 135.1 | 397 | 4.96 | 0 | 0 | Standard Cup 7.0 mm | 9.5 | 32 | 135.63 | 1.988 | 120 | 1.759
2 | 5 | FETTE | P1200 | 230400 | 5.41695 | 4.82305 | 7.09 | 132.02 | 400 | 5 | 0 | 0 | Standard Cup 7.0 mm | 8.5 | 32 | 134.78 | 1.976 | 120 | 1.759
2 | 6 | FETTE | P1200 | 230400 | 5.41695 | 4.82305 | 7.35 | 138.51 | 392 | 4.96 | 0 | 0 | Standard Cup 7.0 mm | 9.6 | 32 | 134.78 | 1.976 | 120 | 1.759
3 | 1 | FETTE | P1200 | 230400 | 5.41695 | 4.82305 | 9.23 | 139.8 | 398 | 4.84 | 0 | 139 | Standard Cup 7.0 mm | 9.3 | 32 | 134.78 | 1.976 | 120 | 1.759
3 | 2 | FETTE | P1200 | 230400 | 5.41695 | 4.82305 | 8.86 | 146.99 | 396 | 4.84 | 0 | 133 | Standard Cup 7.0 mm | 9.7 | 32 | 134.78 | 1.976 | 120 | 1.759
3 | 3 | FETTE | P1200 | 230400 | 5.41695 | 4.79272 | 9.06 | 139.51 | 396 | 4.82 | 0 | 137 | Standard Cup 7.0 mm | 9.7 | 32 | 135.63 | 1.988 | 120 | 1.759
3 | 4 | FETTE | P1200 | 230400 | 5.41695 | 4.82305 | 8.94 | 133.28 | 397 | 4.82 | 0 | 0 | Standard Cup 7.0 mm | 10.1 | 32 | 134.78 | 1.976 | 120 | 1.759
3 | 5 | FETTE | P1200 | 230400 | 5.41695 | 4.82305 | 9.36 | 140.31 | 395 | 4.8 | 0 | 0 | Standard Cup 7.0 mm | 10.2 | 32 | 134.78 | 1.976 | 120 | 1.759
3 | 6 | FETTE | P1200 | 230400 | 5.41695 | 4.82305 | 8.73 | 133 | 395 | 4.82 | 0 | 0 | Standard Cup 7.0 mm | 9.7 | 32 | 134.78 | 1.976 | 120 | 1.759
4 | 1 | FETTE | P1200 | 230400 | 5.41695 | 4.82305 | 14.21 | 150.97 | 396 | 4.64 | 0 | 183 | Standard Cup 7.0 mm | 11.9 | 32 | 134.78 | 1.976 | 120 | 1.759
4 | 2 | FETTE | P1200 | 230400 | 5.41695 | 4.82305 | 12.49 | 140.58 | 398 | 4.68 | 0 | 174 | Standard Cup 7.0 mm | 11.6 | 32 | 134.78 | 1.976 | 120 | 1.759
4 | 3 | FETTE | P1200 | 230400 | 5.41695 | 4.82305 | 13.1 | 155.92 | 392 | 4.66 | 0 | 176 | Standard Cup 7.0 mm | 10.8 | 32 | 134.78 | 1.976 | 120 | 1.759
4 | 4 | FETTE | P1200 | 230400 | 5.41695 | 4.88372 | 13.24 | 153.21 | 402 | 4.68 | 0 | 0 | Standard Cup 7.0 mm | 11.5 | 32 | 133.1 | 1.951 | 120 | 1.759
4 | 5 | FETTE | P1200 | 230400 | 5.41695 | 4.85338 | 13.69 | 152.13 | 400 | 4.66 | 0 | 0 | Standard Cup 7.0 mm | 12.3 | 32 | 133.93 | 1.964 | 120 | 1.759
4 | 6 | FETTE | P1200 | 230400 | 5.41695 | 4.85338 | 12.84 | 145.53 | 397 | 4.66 | 0 | 0 | Standard Cup 7.0 mm | 11.7 | 32 | 133.93 | 1.964 | 120 | 1.759
5 | 1 | FETTE | P1200 | 230400 | 5.41695 | 4.88372 | 17.33 | 166.84 |  |  |  |  | Standard Cup 7.0 mm | 12.3 | 32 | 133.1 | 1.951 | 120 | 1.759
5 | 2 | FETTE | P1200 | 230400 | 5.41695 | 4.85338 | 16.53 | 153.3 |  |  |  |  | Standard Cup 7.0 mm | 12.6 | 32 | 133.93 | 1.964 | 120 | 1.759
5 | 3 | FETTE | P1200 | 230400 | 5.41695 | 4.85338 | 16.04 | 160.47 |  |  |  |  | Standard Cup 7.0 mm | 11.8 | 32 | 133.93 | 1.964 | 120 | 1.759
5 | 4 | FETTE | P1200 | 230400 | 5.41695 | 4.88372 | 16.56 | 155.74 |  |  |  |  | Standard Cup 7.0 mm | 12 | 32 | 133.1 | 1.951 | 120 | 1.759
5 | 5 | FETTE | P1200 | 230400 | 5.41695 | 4.85338 | 16.63 | 156.91 |  |  |  |  | Standard Cup 7.0 mm | 13.5 | 32 | 133.93 | 1.964 | 120 | 1.759
5 | 6 | FETTE | P1200 | 230400 | 5.41695 | 4.88372 | 16.09 | 149.85 |  |  |  |  | Standard Cup 7.0 mm | 12.7 | 32 | 133.1 | 1.951 | 120 | 1.759

## for report
Data from file: C:\Presster\
BI 730357\lot 1170099 fast-120 130RPM
Batch No. | Batch Tablet No. | Upper Compression Peak (kN) | Tablet Weight (mg) | Tablet Thickness (mm) | Tablet Hardness (N) | Peak Ejection (N) | Elastic Recovery, % |  | Upper Compression Peak (kN) |  | Tablet Weight (mg) |  | Tablet Hardness (N) |  | Peak Ejection (N) |  | Elastic Recovery, %
1 | 1 | 3.11 | 389 | 5.48 | 56 | 106.58 | 5.5 |  | Average | stdev | Average | stdev | Average | stdev | Average | stdev | Average | stdev
1 | 2 | 3.83 | 394 | 5.34 | 69 | 119.45 | 6.5 | 1 | 3.713333 | 0.3060501 | 395.1667 | 3.763863 | 65.66667 | 4.885352 | 118.8417 | 7.285227 | 6.483333 | 0.6047038
1 | 3 | 3.73 | 395 | 5.38 | 67 | 119.69 | 6.5 | 2 | 6.801667 | 0.5036037 | 397.1667 | 2.926887 | 110 | 5.403702 | 138.7767 | 9.446025 | 8.85 | 0.5683309
1 | 4 | 3.77 | 395 | 5.4 | 67 | 115.56 | 6.4 | 3 | 9.03 | 0.2352871 | 396.1667 | 1.169045 | 137.5 | 3.016621 | 138.815 | 5.195563 | 9.783333 | 0.3250641
1 | 5 | 3.89 | 398 | 5.4 | 66 | 127.29 | 6.6 | 4 | 13.26167 | 0.6136258 | 397.5 | 3.449638 | 179.8333 | 4.792355 | 149.7233 | 5.64068 | 11.63333 | 0.4966555
1 | 6 | 3.95 | 400 | 5.4 | 69 | 124.48 | 7.4 | 5 | 16.53 | 0.4657467 | 396.1667 | 1.94079 | 202.1667 | 3.188521 | 157.185 | 5.917252 | 12.48333 | 0.6047038
2 | 1 | 6.25 | 397 | 5.06 | 102 | 150.95 | 8.6
2 | 2 | 6.1 | 400 | 5.08 | 105 | 148.94 | 8.2
2 | 3 | 7.03 | 397 | 5 | 111 | 127.14 | 8.7
2 | 4 | 6.99 | 397 | 4.96 | 112 | 135.1 | 9.5
2 | 5 | 7.09 | 400 | 5 | 114 | 132.02 | 8.5
2 | 6 | 7.35 | 392 | 4.96 | 116 | 138.51 | 9.6
3 | 1 | 9.23 | 398 | 4.84 | 139 | 139.8 | 9.3
3 | 2 | 8.86 | 396 | 4.84 | 133 | 146.99 | 9.7
3 | 3 | 9.06 | 396 | 4.82 | 137 | 139.51 | 9.7
3 | 4 | 8.94 | 397 | 4.82 | 136 | 133.28 | 10.1
3 | 5 | 9.36 | 395 | 4.8 | 142 | 140.31 | 10.2
3 | 6 | 8.73 | 395 | 4.82 | 138 | 133 | 9.7
4 | 1 | 14.21 | 396 | 4.64 | 183 | 150.97 | 11.9
4 | 2 | 12.49 | 398 | 4.68 | 174 | 140.58 | 11.6
4 | 3 | 13.1 | 392 | 4.66 | 176 | 155.92 | 10.8
4 | 4 | 13.24 | 402 | 4.68 | 183 | 153.21 | 11.5
4 | 5 | 13.69 | 400 | 4.66 | 186 | 152.13 | 12.3
4 | 6 | 12.84 | 397 | 4.66 | 177 | 145.53 | 11.7
5 | 1 | 17.33 | 398 | 4.54 | 203 | 166.84 | 12.3
5 | 2 | 16.53 | 399 | 4.54 | 202 | 153.3 | 12.6
5 | 3 | 16.04 | 396 | 4.56 | 199 | 160.47 | 11.8
5 | 4 | 16.56 | 395 | 4.5 | 205 | 155.74 | 12
5 | 5 | 16.63 | 395 | 4.52 | 206 | 156.91 | 13.5
5 | 6 | 16.09 | 394 | 4.56 | 198 | 149.85 | 12.7